## 3RC Links
SOC | R0 | R1 | R2 | R3 | C1 | C2 | C3 | Tau1 | Tau2 | Tau3
100 | 0.004153288 | 0.00055797 | 0.0003431 | 2.5e-05 | 14201 | 134500 | 907500 | 7.92373197 | 46.14695 | 22.6875
90 | 0.00255 | 0.0003280097 | 0.0004114462 | 6.859462e-05 | 105199.8 | 17510.46 | 1664961.5 | 34.50656 | 7.204611 | 114.2074
80 | 0.00267 | 0.0001473611 | 0.0005658462 | 0.0003312 | 707027.5 | 31682.77 | 4317.02 | 104.1884 | 17.92757 | 1.429797
70 | 0.002848266 | 0.0005672615 | 0.0001372308 | 0.0004283538 | 15003.02 | 6437.275 | 123584.9 | 8.510638 | 0.8833922 | 52.93806
60 | 0.003085754 | 0.0004323295 | 0.0005606769 | 0.0001683077 | 143667.7 | 20481.84 | 5406.278 | 62.1118 | 11.48369 | 0.9099181
50 | 0.003327189 | 0.0004924308 | 6.627692e-05 | 0.0001390971 | 30899.91 | 14480.05 | 947820.7 | 15.21607 | 0.9596929 | 131.8392
40 | 0.003107144 | 7.547647e-05 | 0.0002977846 | 0.0004645557 | 3628913.5 | 6902.635 | 62430.23 | 273.8976 | 2.055498 | 29.00232
30 | 0.002960091 | 0.0006424615 | 8.153846e-05 | 0.0004715994 | 18703.6 | 12388.03 | 135578.2 | 12.01634 | 1.010101 | 63.93862
20 | 0.003155794 | 0.0009112845 | 0.000872 | 0.0002296 | 69015.86 | 15257.97 | 6399.355 | 62.89308 | 13.30495 | 1.469292
10 | 0.003230971 | 0.003296846 | 0.002409846 | 0.003940923 | 19052.78 | 1051.874 | 4087.43 | 62.81407 | 2.534854 | 16.10825

## 2RC Links
SOC | R0 | R1 | R2 | C1 | C2 | Tau1 | Tau2
100 | 0.004153288 | 0.0004543 | 0.000471978 | 1297.2 | 81459 | 0.58931796 | 38.44686
90 | 0.00255 | 0.0003155438 | 0.0005105846 | 167236.5 | 15494.77 | 52.77045 | 7.911392
80 | 0.00267 | 0.0003952003 | 0.0005467077 | 123432.3 | 8685.332 | 48.78049 | 4.748338
70 | 0.002848266 | 0.0004137531 | 0.0006566154 | 136548 | 9103.177 | 56.49718 | 5.977286
60 | 0.003085754 | 0.0004846154 | 0.0006024815 | 8436.19 | 79492.43 | 4.088307 | 47.89272
50 | 0.003327189 | 0.0003024372 | 0.0005012308 | 202107.1 | 9741.646 | 61.12469 | 4.8828125
40 | 0.003107144 | 0.0006246154 | 0.000272446 | 11064.17 | 266748 | 6.91085 | 72.67442
30 | 0.002960091 | 0.0009778462 | 0.0003044308 | 18379.87 | 58984 | 17.97268 | 17.95655
20 | 0.003155794 | 0.0009618462 | 0.001179159 | 5541.937 | 44894.76 | 5.33049 | 52.93806
10 | 0.003230971 | 0.005129393 | 0.004756308 | 9261.512 | 987.5393 | 47.50594 | 4.697041

## 2RC Links_LinearOCV
Pulse | R0 | R1 | R2 | C1 | C2 | Tau1 | Tau2
100 |  | 0.002310102 | 0.001666462 | 26251.14 | 6843.908
90 |  | 0.002275506 | 0.001529846 | 26617.97 | 7513.339
80 |  | 0.001665231 | 0.002338861 | 6481.569 | 25756.53
70 |  | 0.002354774 | 0.001701538 | 25490.35 | 6100.939
60 |  | 0.00234986 | 0.001687385 | 25559 | 6237.587
50 |  | 0.001673846 | 0.002341329 | 6408.78 | 25729.39
40 |  | 0.001683692 | 0.002348647 | 6270.405 | 25587.56
30 |  | 0.001694154 | 0.002348009 | 6190.51 | 25579.14
20 |  | 0.001712 | 0.00233516 | 6278.076 | 25797.36

## 1RC Link
SOC | R0 | R1 | C1 | TAU1
100 | 0.004153288 | 0.00051252 | 70822 | 36.29769144
90 | 0.00255 | 0.0006972311 | 35282.77 | 24.60025
80 | 0.00267 | 0.0008578462 | 24577.49 | 21.0837
70 | 0.002848266 | 0.0009156925 | 25326.29 | 23.19109
60 | 0.003085754 | 0.0009120057 | 32927.46 | 30.03003
50 | 0.003327189 | 0.0006781539 | 33256.46 | 22.553
40 | 0.003107144 | 0.0007673847 | 28615.01 | 21.95872
30 | 0.002960091 | 0.001093543 | 26460.04 | 28.93519
20 | 0.003155794 | 0.001773588 | 19348.97 | 34.31709
10 | 0.003230971 | 0.00335457 | 3354.57 | 11.25314

## Electrode_SOC_PulseDischarge
Pulse No | Negative Electrode | Positive Electrode
0 | 0.9 | 0.1
1 | 0.8155 | 0.15
2 | 0.73056 | 0.2024
3 | 0.646 | 0.2535
4 | 0.5615 | 0.3045
5 | 0.4765 | 0.3558
6 | 0.392 | 0.407
7 | 0.30757 | 0.458
8 | 0.223 | 0.509
9 | 0.13836 | 0.56
10 | 0.05375 | 0.6114