## RC2
Pulse | OCV | SOC | R0 | R1 | R2 | C1 | C2 | RMSE | T1 | T2
0 | 4.1616 | 1 | 0.00037358 | 0.0006774596 | 0.0004772879 | 1297.2 | 81459 | 0.4148705 | 0.8788005 | 38.8794
1 | 4.0942 | 0.9033 | 0.0004307692 | 0.0002640233 | 0.0007060179 | 167236.5 | 15494.77 | 0.2935564 | 44.15434 | 10.93959
2 | 4.0361 | 0.8062 | 0.0004307692 | 0.0003803211 | 0.0005659663 | 123432.3 | 8685.332 | 0.2165909 | 46.94392 | 4.915605
3 | 3.9821 | 0.7096 | 0.0004307692 | 0.0004271739 | 0.0005887072 | 136548 | 9103.177 | 0.3383994 | 58.32975 | 5.359106
4 | 3.9312 | 0.6133 | 0.0004307692 | 0.000606632 | 0.0006977302 | 8436.19 | 79492.43 | 0.6054331 | 5.117662 | 55.46427
5 | 3.8606 | 0.5168 | 0.0004307692 | 0.0002162787 | 0.0006765357 | 202107.1 | 9741.646 | 0.4140018 | 43.71146 | 6.590571
6 | 3.8111 | 0.4202 | 0.0004307692 | 0.0005513841 | 0.0003009731 | 11064.17 | 266748 | 0.2971955 | 6.100606 | 80.28397
7 | 3.744 | 0.3241 | 0.0004307692 | 0.000765672 | 0.0003721423 | 18379.87 | 58984 | 1.167399 | 14.07295 | 21.95044
8 | 3.7251 | 0.2264 | 0.0004307692 | 0.0005789662 | 0.001237067 | 5541.937 | 44894.76 | 1.30248 | 3.208594 | 55.53783
9 | 3.6388 | 0.1297 | 0.0004307692 | 0.002566271 | 0.002378984 | 9702.62 | 1471.806 | 14.78859 | 24.89956 | 3.501404

## RC2-avg
Pulse | OCV | SOC | R0 | R1 | R2 | C1 | C2 | RMSE | T1 | T2
0 | 4.1616 | 1 | 0.00037358 | 9.850257e-05 | 0.0003321294 | 8921.6 | 117060.5 |  | 0.8788005 | 38.87923
1 | 4.0942 | 0.9033 | 0.0004307692 | 0.001226191 | 0.0003771909 | 8921.6 | 117060.5 |  | 10.93959 | 44.15415
2 | 4.0361 | 0.8062 | 0.0004307692 | 0.000550978 | 0.000401021 | 8921.6 | 117060.5 |  | 4.915605 | 46.94372
3 | 3.9821 | 0.7096 | 0.0004307692 | 0.0006006889 | 0.0004982851 | 8921.6 | 117060.5 |  | 5.359106 | 58.3295
4 | 3.9312 | 0.6133 | 0.0004307692 | 0.0005736261 | 0.0004738066 | 8921.6 | 117060.5 |  | 5.117662 | 55.46404
5 | 3.8606 | 0.5168 | 0.0004307692 | 0.0007387207 | 0.0003734075 | 8921.6 | 117060.5 |  | 6.590571 | 43.71127
6 | 3.8111 | 0.4202 | 0.0004307692 | 0.0006838018 | 0.0006858302 | 8921.6 | 117060.5 |  | 6.100606 | 80.28362
7 | 3.744 | 0.3241 | 0.0004307692 | 0.001577402 | 0.0001875128 | 8921.6 | 117060.5 |  | 14.07295 | 21.95035
8 | 3.7251 | 0.2264 | 0.0004307692 | 0.0003596433 | 0.000474435 | 8921.6 | 117060.5 |  | 3.208594 | 55.5376
9 | 3.6388 | 0.1297 | 0.0004307692 | 0.0003924637 | 0.0002127058 | 8921.6 | 117060.5 |  | 3.501404 | 24.89945