## RC1
Pulse | OCV | SOC | R0 | R1 | C1 | RMSE
0 | 4.1616 | 1 | 0.001011388 | 0.00051252 | 70822 | 0.4204
1 | 4.0942 | 0.9033 | 0.0007366486 | 0.0006972311 | 35282.77 | 0.2436
2 | 4.0361 | 0.8062 | 0.0005127753 | 0.0008578462 | 24577.49 | 0.322
3 | 3.9821 | 0.7096 | 0.0005182509 | 0.0009156925 | 25326.29 | 0.4574
4 | 3.9312 | 0.6133 | 0.0007386924 | 0.0009120057 | 32927.46 | 0.5926
5 | 3.8606 | 0.5168 | 0.0007463469 | 0.0006781539 | 33256.46 | 0.4095
6 | 3.8111 | 0.4202 | 0.0005241555 | 0.0007673847 | 28615.01 | 0.4311
7 | 3.744 | 0.3241 | 0.000423445 | 0.001093543 | 26460.04 | 0.9422
8 | 3.7251 | 0.2264 | 0.0004520765 | 0.001773588 | 19348.97 | 1.4546
9 | 3.6388 | 0.1297 | 0.002154331 | 0.00335457 | 3354.57 | 14.6246

## RC2
Pulse | OCV | SOC | R0 | R1 | R2 | C1 | C2 | RMSE
0 | 4.1616 | 1 | 0.0004828329 | 0.0005863273 | 0.0004612639 | 1297.2 | 81459 | 0.4066
1 | 4.0942 | 0.9033 | 0.0005246666 | 0.0003076295 | 0.0005749339 | 167236.5 | 15494.77 | 0.229
2 | 4.0361 | 0.8062 | 0.0004740666 | 0.0003848921 | 0.0005194044 | 123432.3 | 8685.332 | 0.2128
3 | 3.9821 | 0.7096 | 0.000447527 | 0.0004450262 | 0.0005558037 | 136548 | 9103.177 | 0.3349
4 | 3.9312 | 0.6133 | 0.0005169425 | 0.0005615537 | 0.0006749276 | 8436.19 | 79492.43 | 0.5742
5 | 3.8606 | 0.5168 | 0.0005163701 | 0.000248762 | 0.0005650672 | 202107.1 | 9741.646 | 0.4032
6 | 3.8111 | 0.4202 | 0.0004148518 | 0.0005772951 | 0.0002873936 | 11064.17 | 266748 | 0.3024
7 | 3.744 | 0.3241 | 0.0003067084 | 0.0009465469 | 0.0003234836 | 18379.87 | 58984 | 1.1312
8 | 3.7251 | 0.2264 | 0.0003624402 | 0.0005936623 | 0.001286447 | 5541.937 | 44894.76 | 1.2907
9 | 3.6388 | 0.1297 | 0.0002155706 | 0.002565145 | 0.002378359 | 9703.92 | 1479.648 | 14.3777

## RC3
Pulse | OCV | SOC | R0 | R1 | R2 | R3 | C1 | C2 | C3 | RMSE
0 | 4.1616 | 1 | 0.0005178612 | 0.000681859 | 0.000298085 | 2.492965e-05 | 14201 | 134500 | 907500 | 0.3967
1 | 4.0942 | 0.9033 | 0.0005980642 | 0.000299062 | 0.000445613 | 7.300085e-05 | 105199.8 | 17510.46 | 1664961.5 | 0.1978
2 | 4.0361 | 0.8062 | 0.0004248313 | 0.0001466824 | 0.0005212473 | 0.000294425 | 707027.5 | 31682.77 | 4317.02 | 0.2062
3 | 3.9821 | 0.7096 | 0.0004272672 | 0.0004400656 | 0.0001207401 | 0.0004577586 | 15003.02 | 6437.275 | 123584.9 | 0.3342
4 | 3.9312 | 0.6133 | 0.0004939089 | 0.0004635782 | 0.0006244225 | 0.0001728879 | 143667.7 | 20481.84 | 5406.278 | 0.5955
5 | 3.8606 | 0.5168 | 0.0006010765 | 0.0005415689 | 7.577732e-05 | 0.0001205021 | 30899.91 | 14480.05 | 947820.7 | 0.4208
6 | 3.8111 | 0.4202 | 0.0004389447 | 8.731136e-05 | 0.0003042613 | 0.0004683691 | 3628913.5 | 6902.635 | 62430.23 | 0.295
7 | 3.744 | 0.3241 | 0.0004444831 | 0.0005039127 | 8.052137e-05 | 0.0006336319 | 18703.6 | 12388.03 | 135578.2 | 0.7299
8 | 3.7251 | 0.2264 | 0.0003937033 | 0.001052698 | 0.0006111883 | 0.0002011209 | 69015.86 | 15257.97 | 6399.355 | 1.2717
9 | 3.6388 | 0.1297 | 0.0002155967 | 0.001649533 | 0.001205149 | 0.001970771 | 19810.45 | 1576.793 | 5479.737 | 14.0959